## Pull-apart stre Design Sheet
Factor | A | B | C | D | E | F | G | H | I | Pull-apart stre
Row # | Brush | % cleaning soltn | Pre-heat temp | Adhesive weight | Wait time | Press | Press time | Press temp | Pre-test time | Y1 | Y2 | Y3 | Y4 | Y bar | S
1 | -1 | 0.1 | 70 | 10 | 5 | 100 | 30 | 70 | 10 | 508.986 | 509.734 | 514.5379 | 515.7294 | 512.2468 | 3.38255
2 | -1 | 0.1 | 70 | 10 | 5 | 200 | 60 | 100 | 30 | 518.2418 | 528.3608 | 521.0553 | 512.3609 | 520.0047 | 6.644896
3 | -1 | 0.1 | 100 | 30 | 15 | 100 | 30 | 70 | 30 | 537.5253 | 511.4431 | 531.0004 | 517.2918 | 524.3151 | 12.03076
4 | -1 | 0.2 | 70 | 30 | 15 | 100 | 60 | 100 | 10 | 518.6298 | 515.7371 | 517.4718 | 527.6404 | 519.8698 | 5.315059
5 | -1 | 0.2 | 100 | 10 | 15 | 200 | 30 | 100 | 10 | 518.2965 | 499.6965 | 498.1965 | 517.2465 | 508.359 | 10.89429
6 | -1 | 0.2 | 100 | 30 | 5 | 200 | 60 | 70 | 30 | 524.9669 | 548.3829 | 547.9709 | 523.9399 | 536.3151 | 13.70422
7 | 1 | 0.1 | 100 | 30 | 5 | 100 | 60 | 100 | 10 | 526.89 | 527.728 | 509.113 | 509.045 | 518.194 | 10.53069
8 | 1 | 0.1 | 100 | 10 | 15 | 200 | 60 | 70 | 10 | 517.0162 | 495.3822 | 515.8632 | 495.4392 | 505.9252 | 12.15024
9 | 1 | 0.1 | 70 | 30 | 15 | 200 | 30 | 100 | 30 | 524.149 | 518.8465 | 524.9238 | 519.7893 | 521.9272 | 3.053823
10 | 1 | 0.2 | 100 | 10 | 5 | 100 | 30 | 100 | 30 | 553.4253 | 526.3431 | 553.9004 | 527.1918 | 540.2151 | 15.53314
11 | 1 | 0.2 | 70 | 30 | 5 | 200 | 30 | 70 | 10 | 545.5566 | 533.0803 | 539.5117 | 531.4483 | 537.3992 | 6.456843
12 | 1 | 0.2 | 70 | 10 | 15 | 100 | 60 | 70 | 30 | 534.5182 | 530.503 | 537.7349 | 526.6707 | 532.3567 | 4.808449
| A | B | C | D | E | F | G | H | I |  |  |  | None
| -1 | 0.1 | 70 | 10 | 5 | 100 | 30 | 70 | 10
| 1 | 0.2 | 100 | 30 | 15 | 200 | 60 | 100 | 30
| 1 | 1 | 1 | 1 | 1 | 1 | 1 | 1 | 1