## Seal strength Design Sheet
Factor | A | B | Seal strength
Row # | Pressure | Temperature | Y1 | Y2 | Y3 | Y4 | Y5 | Y bar | S
1 | 35 | 90 | 41.5 | 48.2 | 53 | 54.9 | 40.2 | 47.56 | 6.610068
2 | 35 | 105 | 56.7 | 54.6 | 63.2 | 62.3 | 60 | 59.36 | 3.658278
3 | 45 | 90 | 72.9 | 60.2 | 68.7 | 58.9 | 72.4 | 66.62 | 6.670607
4 | 45 | 105 | 50.6 | 52.3 | 47.7 | 48.3 | 51.5 | 50.08 | 2.002998
| A | B |  |  |  | AB
| 35 | 90
| 45 | 105
| 1 | 1